## A5_LiFePO4
material_id | formula | chemsys | nelements | nsites | band_gap_eV | e_hull_eV_atom | formation_eV_atom | is_stable | density_g_cm3 | spacegroup | spacegroup_number
mp-1661648 | LiFePO4 | Fe-Li-O-P | 4 | 28 | 3.7629 | 0.06575206 | -2.414144 | FALSE | 3.418754 | P1 | 1
mp-1661570 | LiFePO4 | Fe-Li-O-P | 4 | 28 | 3.8287 | 0.02875341 | -2.451143 | FALSE | 3.071255 | P2_12_12_1 | 19
mp-1662030 | LiFePO4 | Fe-Li-O-P | 4 | 28 | 3.329 | 0.04104011 | -2.438856 | FALSE | 2.761086 | P-1 | 2
mp-772069 | LiFePO4 | Fe-Li-O-P | 4 | 14 | 3.2763 | 0.09458068 | -2.385315 | FALSE | 2.788202 | Cc | 9
mp-772093 | LiFePO4 | Fe-Li-O-P | 4 | 28 | 3.3635 | 0.09154364 | -2.388352 | FALSE | 3.88868 | Imma | 74
mp-772138 | LiFePO4 | Fe-Li-O-P | 4 | 28 | 3.2872 | 0.05068728 | -2.429209 | FALSE | 2.356539 | P1 | 1
mp-772146 | LiFePO4 | Fe-Li-O-P | 4 | 84 | 0 | 0.06899344 | -2.410903 | FALSE | 2.518254 | P6_422 | 181
mp-772210 | LiFePO4 | Fe-Li-O-P | 4 | 28 | 3.4779 | 0.014891455 | -2.465005 | FALSE | 2.916184 | Cc | 9
mp-772286 | LiFePO4 | Fe-Li-O-P | 4 | 84 | 3.55 | 0.06950862 | -2.410387 | FALSE | 2.93646 | P2_1/c | 14
mp-772409 | LiFePO4 | Fe-Li-O-P | 4 | 84 | 0.0781 | 0.07714423 | -2.402752 | FALSE | 3.268961 | P2_1/c | 14
mp-772406 | LiFePO4 | Fe-Li-O-P | 4 | 84 | 3.0663 | 0.05802959 | -2.421866 | FALSE | 3.372607 | P2_1/c | 14
mp-772906 | LiFePO4 | Fe-Li-O-P | 4 | 84 | 3.4733 | 0.05973285 | -2.420163 | FALSE | 2.969197 | P2_1/c | 14
mp-774251 | LiFePO4 | Fe-Li-O-P | 4 | 28 | 3.3545 | 0.04552361 | -2.434372 | FALSE | 3.043958 | P-1 | 2
mp-797419 | LiFePO4 | Fe-Li-O-P | 4 | 28 | 0 | 2.107857 | -0.3720386 | FALSE | 2.970074 | P-1 | 2
mp-831160 | LiFePO4 | Fe-Li-O-P | 4 | 28 | 3.6639 | 0.0302566 | -2.449639 | FALSE | 3.550889 | Pnma | 62
mp-1104261 | LiFePO4 | Fe-Li-O-P | 4 | 14 | 3.2893 | 0.1029447 | -2.376951 | FALSE | 3.127306 | P-1 | 2
mp-1176703 | LiFePO4 | Fe-Li-O-P | 4 | 56 | 3.4391 | 0.07080929 | -2.409087 | FALSE | 3.263734 | P2_1/c | 14
mp-1176699 | LiFePO4 | Fe-Li-O-P | 4 | 28 | 3.3194 | 0.08229212 | -2.397604 | FALSE | 2.912905 | P2_1 | 4
mp-1176761 | LiFePO4 | Fe-Li-O-P | 4 | 28 | 3.9108 | 0.06834365 | -2.411552 | FALSE | 3.49553 | Pnma | 62
mp-1301965 | LiFePO4 | Fe-Li-O-P | 4 | 28 | 3.5414 | 0.06133678 | -2.418559 | FALSE | 2.451787 | Cc | 9
mp-1372870 | LiFePO4 | Fe-Li-O-P | 4 | 28 | 0 | 1.235588 | -1.244308 | FALSE | 2.970074 | P-1 | 2
mp-18951 | LiFePO4 | Fe-Li-O-P | 4 | 28 | 3.5133 | 0.01587856 | -2.464017 | FALSE | 3.56816 | Cmcm | 63
mp-19017 | LiFePO4 | Fe-Li-O-P | 4 | 28 | 3.9224 | 0 | -2.479896 | TRUE | 3.683146 | Pnma | 62
mp-26041 | LiFePO4 | Fe-Li-O-P | 4 | 28 | 3.8266 | 0.01052518 | -2.469371 | FALSE | 2.913839 | Pna2_1 | 33
mp-26559 | LiFePO4 | Fe-Li-O-P | 4 | 28 | 3.6206 | 0.03875111 | -2.441145 | FALSE | 2.905995 | Pc | 7
mp-26611 | LiFePO4 | Fe-Li-O-P | 4 | 42 | 3.5239 | 0.05570094 | -2.424195 | FALSE | 3.412226 | P31c | 159
mp-26791 | LiFePO4 | Fe-Li-O-P | 4 | 28 | 3.7806 | 0.0456479 | -2.434248 | FALSE | 2.991879 | Pna2_1 | 33
mp-504184 | LiFePO4 | Fe-Li-O-P | 4 | 28 | 3.4967 | 0.01172997 | -2.468166 | FALSE | 2.898243 | P2_1/c | 14
mp-585319 | LiFePO4 | Fe-Li-O-P | 4 | 112 | 0 | 0.794568 | -1.685328 | FALSE | 2.88317 | Cc | 9
mp-585400 | LiFePO4 | Fe-Li-O-P | 4 | 42 | 2.4496 | 0.01069493 | -2.469201 | FALSE | 2.976981 | R3 | 146
mp-694615 | LiFePO4 | Fe-Li-O-P | 4 | 112 | 0.1759 | 0.5557792 | -1.924117 | FALSE | 2.894432 | Cc | 9
mp-704251 | LiFePO4 | Fe-Li-O-P | 4 | 84 | 3.4968 | 0.05304672 | -2.426849 | FALSE | 2.9246 | P2_1/c | 14
mp-705312 | LiFePO4 | Fe-Li-O-P | 4 | 84 | 3.551 | 0.01642791 | -2.463468 | FALSE | 3.563943 | Pna2_1 | 33
mp-753321 | LiFePO4 | Fe-Li-O-P | 4 | 28 | 3.6846 | 0.07423158 | -2.405664 | FALSE | 3.493268 | Cmcm | 63
mp-753407 | LiFePO4 | Fe-Li-O-P | 4 | 28 | 3.4131 | 0.09395342 | -2.385943 | FALSE | 3.46101 | C2 | 5
mp-754357 | LiFePO4 | Fe-Li-O-P | 4 | 14 | 3.5669 | 0.08395241 | -2.395944 | FALSE | 2.965971 | I-4 | 82
mp-756958 | LiFePO4 | Fe-Li-O-P | 4 | 28 | 3.5818 | 0.008219499 | -2.471677 | FALSE | 2.837912 | Pc | 7
mp-757019 | LiFePO4 | Fe-Li-O-P | 4 | 28 | 3.6715 | 0.05588777 | -2.424008 | FALSE | 3.357816 | Pnma | 62
mp-757027 | LiFePO4 | Fe-Li-O-P | 4 | 28 | 3.5233 | 0.01592669 | -2.463969 | FALSE | 2.882703 | Pna2_1 | 33
mp-757097 | LiFePO4 | Fe-Li-O-P | 4 | 56 | 3.523 | 0.01392337 | -2.465973 | FALSE | 2.919465 | Pca2_1 | 29
mp-757182 | LiFePO4 | Fe-Li-O-P | 4 | 28 | 3.3973 | 0.09061424 | -2.389282 | FALSE | 2.657021 | C2/c | 15
mp-757227 | LiFePO4 | Fe-Li-O-P | 4 | 56 | 3.157 | 0.08430557 | -2.39559 | FALSE | 3.36016 | Pbca | 61
mp-757255 | LiFePO4 | Fe-Li-O-P | 4 | 28 | 3.8552 | 0.0609168775 | -2.418979 | FALSE | 3.438775 | P2_1/c | 14
mp-757406 | LiFePO4 | Fe-Li-O-P | 4 | 28 | 3.4944 | 0.04548655 | -2.434409 | FALSE | 2.908141 | Pna2_1 | 33
mp-757455 | LiFePO4 | Fe-Li-O-P | 4 | 28 | 3.4132 | 0.0568645 | -2.423032 | FALSE | 3.387777 | P-1 | 2
mp-757465 | LiFePO4 | Fe-Li-O-P | 4 | 28 | 3.3557 | 0.0956683975 | -2.384228 | FALSE | 2.958086 | Pna2_1 | 33
mp-757653 | LiFePO4 | Fe-Li-O-P | 4 | 112 | 3.6826 | 0.09861158 | -2.381284 | FALSE | 3.293976 | P2_1/c | 14
mp-757754 | LiFePO4 | Fe-Li-O-P | 4 | 42 | 3.1047 | 0.06679786 | -2.413098 | FALSE | 2.473545 | P6_222 | 180
mp-758000 | LiFePO4 | Fe-Li-O-P | 4 | 168 | 0 | 0.1745497 | -2.305346 | FALSE | 3.090318 | P6_5 | 170
mp-758222 | LiFePO4 | Fe-Li-O-P | 4 | 84 | 3.5957 | 0.05878358 | -2.421112 | FALSE | 3.306897 | Pna2_1 | 33
mp-758459 | LiFePO4 | Fe-Li-O-P | 4 | 28 | 3.2959 | 0.08299895 | -2.396897 | FALSE | 3.204656 | Pna2_1 | 33
mp-758598 | LiFePO4 | Fe-Li-O-P | 4 | 168 | 3.3005 | 0.0796591 | -2.400237 | FALSE | 2.997877 | P6_1 | 169
mp-758909 | LiFePO4 | Fe-Li-O-P | 4 | 28 | 3.6487 | 0.08518315 | -2.394713 | FALSE | 2.970074 | P-1 | 2
mp-758921 | LiFePO4 | Fe-Li-O-P | 4 | 28 | 3.5929 | 0.04098645 | -2.43891 | FALSE | 3.13409 | P-1 | 2
mp-758926 | LiFePO4 | Fe-Li-O-P | 4 | 14 | 3.5158 | 0.06454675 | -2.415349 | FALSE | 3.429472 | Fdd2 | 43
mp-759092 | LiFePO4 | Fe-Li-O-P | 4 | 84 | 3.0387 | 0.1128636 | -2.367032 | FALSE | 2.54332 | P2 | 3
mp-761486 | LiFePO4 | Fe-Li-O-P | 4 | 28 | 3.4886 | 0.02372224 | -2.456174 | FALSE | 2.926579 | I-4 | 82
mp-765591 | LiFePO4 | Fe-Li-O-P | 4 | 28 | 3.3829 | 0.06019083 | -2.419705 | FALSE | 2.772442 | Pna2_1 | 33
mp-765590 | LiFePO4 | Fe-Li-O-P | 4 | 28 | 3.6405 | 0.07581576 | -2.40408 | FALSE | 3.333859 | P2_12_12_1 | 19
mp-765588 | LiFePO4 | Fe-Li-O-P | 4 | 28 | 3.4596 | 0.09112325 | -2.388773 | FALSE | 2.782207 | P2_13 | 198
mp-765593 | LiFePO4 | Fe-Li-O-P | 4 | 28 | 3.6723 | 0.08797958 | -2.391916 | FALSE | 3.881813 | P4_322 | 95
mp-765594 | LiFePO4 | Fe-Li-O-P | 4 | 56 | 3.4967 | 0.01142576 | -2.46847 | FALSE | 2.931397 | Pca2_1 | 29
mp-765605 | LiFePO4 | Fe-Li-O-P | 4 | 28 | 3.3409 | 0.05666064 | -2.423235 | FALSE | 2.96437 | P-1 | 2
mp-765604 | LiFePO4 | Fe-Li-O-P | 4 | 56 | 3.3629 | 0.057305155 | -2.422591 | FALSE | 3.431824 | Pbca | 61
mp-765627 | LiFePO4 | Fe-Li-O-P | 4 | 28 | 3.3899 | 0.05146077 | -2.428435 | FALSE | 2.939408 | Pc | 7
mp-765641 | LiFePO4 | Fe-Li-O-P | 4 | 56 | 3.2165 | 0.07437570625 | -2.40552 | FALSE | 2.983598 | P2_1/c | 14
mp-765634 | LiFePO4 | Fe-Li-O-P | 4 | 56 | 3.569 | 0.08469327 | -2.395203 | FALSE | 3.449442 | P2_1/c | 14
mp-765635 | LiFePO4 | Fe-Li-O-P | 4 | 56 | 3.5322 | 0.06805535 | -2.411841 | FALSE | 3.340425 | P2_1/c | 14
mp-765638 | LiFePO4 | Fe-Li-O-P | 4 | 56 | 3.1187 | 0.08421980875 | -2.395676 | FALSE | 3.128105 | Pna2_1 | 33
mp-765651 | LiFePO4 | Fe-Li-O-P | 4 | 42 | 3.4327 | 0.08716449 | -2.392732 | FALSE | 3.144002 | P31c | 159

## A6_AO_oxides
material_id | formula | chemsys | nelements | nsites | band_gap_eV | e_hull_eV_atom | formation_eV_atom | is_stable | density_g_cm3 | spacegroup | spacegroup_number
mp-1950989 | BaO | Ba-O | 2 | 4 | 2.5282 | 0.0434359775 | -2.78020673 | FALSE | 5.006552 | P6_3/mmc | 194
mp-776658 | BaO | Ba-O | 2 | 32 | 2.2694 | 0.01091162 | -2.812731 | FALSE | 5.92775 | Cmcm | 63
mp-1008500 | BaO | Ba-O | 2 | 4 | 2.362 | 0.0188883 | -2.80475441 | FALSE | 6.059771 | P6_3/mmc | 194
mp-1077107 | HgO | Hg-O | 2 | 6 | 1.2712 | 0.001932084 | -0.6331254 | FALSE | 9.970013 | P3_221 | 154
mp-1178514 | BaO | Ba-O | 2 | 4 | 2.1422 | 0.01753726 | -2.80610545 | FALSE | 4.68006 | P6_3mc | 186
mp-1178531 | BaO | Ba-O | 2 | 64 | 2.2831 | 0.01994168 | -2.803701 | FALSE | 5.76603 | Pbcm | 57
mp-1232659 | MnO | Mn-O | 2 | 8 | 1.1561 | 0 | -2.03257 | TRUE | 5.484829 | Pmmn | 59
mp-1272524 | CrO | Cr-O | 2 | 8 | 1.5811 | 0.04920661 | -1.92295 | FALSE | 4.483018 | C2/c | 15
mp-1274279 | FeO | Fe-O | 2 | 8 | 2.3029 | 0 | -1.481519 | TRUE | 5.614899 | C2/m | 12
mp-1283577 | CrO | Cr-O | 2 | 8 | 2.3962 | 0.005769472 | -1.966387 | FALSE | 4.514396 | Cccm | 66
mp-1283030 | FeO | Fe-O | 2 | 8 | 1.7989 | 0.01406186 | -1.467458 | FALSE | 5.559936 | C2/c | 15
mp-1287184 | VO | O-V | 2 | 8 | 1.3417 | 0.02680125 | -2.085322 | FALSE | 5.594731 | C2/m | 12
mp-1302566 | CrO | Cr-O | 2 | 8 | 1.5376 | 0.04731583 | -1.92484064 | FALSE | 4.454897 | P-1 | 2
mp-1224 | HgO | Hg-O | 2 | 8 | 1.2057 | 0 | -0.6350574825 | TRUE | 10.77019 | Pnma | 62
mp-1342 | BaO | Ba-O | 2 | 2 | 2.0906 | 0 | -2.823643 | TRUE | 5.85923 | Fm-3m | 225
mp-2472 | SrO | O-Sr | 2 | 2 | 3.276 | 0 | -3.075624 | TRUE | 4.987595 | Fm-3m | 225
mp-2605 | CaO | Ca-O | 2 | 2 | 3.6363 | 0 | -3.306019 | TRUE | 3.353084 | Fm-3m | 225
mp-7826 | HgO | Hg-O | 2 | 6 | 1.3293 | 0.002898971 | -0.6321585 | FALSE | 10.79052 | P3_121 | 152
mp-19009 | NiO | Ni-O | 2 | 2 | 2.3872 | 0 | -1.2180853 | TRUE | 6.762154 | Fm-3m | 225
mp-19921 | PbO | O-Pb | 2 | 4 | 1.5353 | 0 | -1.469972 | TRUE | 8.810225 | P4/nmm | 129
mp-20878 | PbO | O-Pb | 2 | 8 | 2.1562 | 0.01018431 | -1.459788 | FALSE | 9.142133 | Pbcm | 57
mp-550714 | PbO | O-Pb | 2 | 8 | 2.2283 | 0.02142153 | -1.448551 | FALSE | 7.885729 | Pca2_1 | 29
mp-556859 | HgO | Hg-O | 2 | 16 | 1.214 | 0.0005084644 | -0.634549 | FALSE | 9.877796 | P2_1/m | 11
mp-672237 | PbO | O-Pb | 2 | 64 | 1.7761 | 0.000895855 | -1.469076 | FALSE | 8.833038 | Pbcm | 57
mp-998917 | K2O2 | K-O | 2 | 12 | 2.0834 | 0.02578521 | -1.259174 | FALSE | 2.549148 | P-62m | 189
mp-841 | Li2O2 | Li-O | 2 | 8 | 1.9743 | 0 | -1.65017 | TRUE | 2.414495 | P6_3/mmc | 194
mp-2340 | Na2O2 | Na-O | 2 | 12 | 1.7714 | 0 | -1.298096 | TRUE | 2.692973 | P-62m | 189
mp-2672 | K2O2 | K-O | 2 | 8 | 2.3575 | 0 | -1.284959 | TRUE | 2.434652 | Cmce | 64
mp-7895 | Rb2O2 | O-Rb | 2 | 4 | 1.7766 | 0 | -1.232994 | TRUE | 3.805924 | Immm | 71
mp-7896 | Cs2O2 | Cs-O | 2 | 4 | 1.6572 | 0 | -1.224223 | TRUE | 4.690966 | Immm | 71

## A7_ABC2_R3m
material_id | formula | chemsys | nelements | nsites | band_gap_eV | e_hull_eV_atom | formation_eV_atom | is_stable | density_g_cm3 | spacegroup | spacegroup_number
mp-8001 | LiAlO2 | Al-Li-O | 3 | 4 | 6.1183 | 0 | -3.096943 | TRUE | 3.442779 | R-3m | 166
mp-14115 | LiRhO2 | Li-O-Rh | 3 | 4 | 1.4077 | 0 | -1.555825 | TRUE | 6.286704 | R-3m | 166
mp-18793 | LiCrO2 | Cr-Li-O | 3 | 4 | 3.11694 | 0 | -2.408622 | TRUE | 4.30653 | R-3m | 166
mp-19340 | LiVO2 | Li-O-V | 3 | 16 | 1.7771 | 0 | -2.493781 | TRUE | 4.253526 | R-3m | 166
mp-22526 | LiCoO2 | Co-Li-O | 3 | 4 | 0.6623 | 0 | -1.74566 | TRUE | 5.121431 | R-3m | 166

## preclass_LiFePO4
material_id | formula_pretty | band_gap | energy_above_hull
mp-1661648 | LiFePO4 | 3.7629 | 0.06575206
mp-1661570 | LiFePO4 | 3.8287 | 0.02875341
mp-1662030 | LiFePO4 | 3.329 | 0.04104011
mp-772069 | LiFePO4 | 3.2763 | 0.09458068
mp-772093 | LiFePO4 | 3.3635 | 0.09154364
mp-772138 | LiFePO4 | 3.2872 | 0.05068728
mp-772146 | LiFePO4 | 0 | 0.06899344
mp-772210 | LiFePO4 | 3.4779 | 0.014891455
mp-772286 | LiFePO4 | 3.55 | 0.06950862
mp-772409 | LiFePO4 | 0.0781 | 0.07714423

## _provenance
key | value
mp_db_version | 2026.04.13
generated_utc | 2026-09-08T16:12:59.839395+00:00
thermo_type | GGA_GGA+U
assignment_system | Li-Ni-O